## Tabelle1
Abstände Goldgitter [nm]
	Bild 1		90° gedreht		Bild 2		90° gedreht		Bild 3		90° gedreht		Bild 4		90° gedreht			Mittelwert	Fehler
1d	116,2	116,2	96,4	96,4	136,8	136,8	103,4	103,4	85,9	85,9	86,7	86,7	104	104	103,4	103,4
2d	217,6	108,8	182,6	91,3	246	123	206,5	103,25	172,8	86,4	198,9	99,45	214,4	107,2	201,8	100,9
3d	343,8	114,6	273,4	91,13	344,4	114,8	319	106,33	271,4	90,47	305,2	101,73	316,2	105,4	300,5	100,17
4d			356,2	89,05	418,3	104,58	414,7	103,68					394,6	98,65
5d			452,7	90,54

Mittel		113,2		91,68		119,79		104,16		87,59		95,96		105,53		100,78		102,34	10,76

Abstände Graphit [pm]
	Bild 1 Richtung 1		Bild 1 Richtung 2		Bild 1 Richtung 3		Bild 2 Richtung 1		Bild 2 Richtung 2		Bild 2 Richtung 3			Mittelwert	Fehler
1d	144,1	144,1	72,6	72,6	48,71	48,71	119,5	119,5	63,38	63,38	85,84	85,84
2d	274	137	145,5	72,75	96,16	48,08	237,8	118,9	118,5	59,25	150,4	75,2
3d	423,8	141,27	209,3	69,77	152,7	50,9	365,3	121,77	192,3	64,1	257,1	85,7
4d			279,2	69,8	203,7	50,93	472,8	118,2	250,1	62,53	333,7	83,43

Mittel		140,79		71,23		49,65		119,59		62,31		82,54		87,69	35,29